## Sheet1
材料 | 晶格常数 a (Å) | 晶格常数 c (Å) | 层间距 (Å) | 空间群 | 带隙 (eV) | CBM-VBM 差 (eV) | 声子频率 ω_TO (meV) | 模式有效电荷 Z_TO (e) | Bi Z_xx^* (e) | 阴离子 Z_zz^* (e) | 临界双轴应变 ε_c (%) | 电极化强度 P (μC/cm²)
BiOCl | 3.89 | 12.3 | 6.15 | P6₃/mmc | 3.67 | 3.6 | 10.2 | 0.85 | 5.34 | -1.47 (Cl) | 3 | 25.2
BiOBr | 3.92 | 12.45 | 6.23 | P6₃/mmc | 3.12 | 3 | 9.8 | 0.82 | 5.59 | -1.23 (Br) | 2.8 | 23.4
BiOI | 4.01 | 12.8 | 6.4 | P4/mmm | 2.37 | 2.4 | 8.5 | 0.78 | 5.92 | -1.06 (I) | 1.8 | 20.7
Bi₂O₂Se | 3.89 | 13.1 | 6.55 | R3m | 1.17 | 1.2 | 6.7 | 0.92 | 6.1 | -3.03 (Se) | 1.7 | 33.6
Bi₂O₂CN₂ | 3.76 | 11.9 | 5.95 | I4/mmm | 1.93 | 1.8 | 7.5 | 0.88 | 5.14 | -4.99 (N) | 1.2 | 28.9
BiCuOSe | 3.92 | 12.6 | 6.3 | P4/nmm | 1.25 | 1 | 6.9 | 0.95 | 6.36 | -2.61 (Se) | 3.4 | 30.3
Bi₂OS₂ | 3.97 | 12.7 | 6.35 | P2₁/c | 1.33 | 1.1 | 10.8 | 0.81 | 6.57 | -1.85 (S₁) | 1.4 | 27.4
Bi₅O₄S₃Cl | 3.92 | 13.5 | 6.75 | C2/m | 0.84 | 0.8 | 2.1 | 1.12 | 7.37 | -2.82 (Cl) | 0.6 | 23.1
Bi₂O₂Te | 4.05 | 13.2 | 6.6 | R3m | 0.95 | 0.9 | 5.3 | 1.05 | 6.8 | -3.20 (Te) | 0.9 | 35
PbFCl | 4.09 | 12.4 | 6.2 | P4/nmm | 4.59 | 4.3 | 8.5 | 0.75 | 3.71 | -1.38 (Cl) | 2.6 | 16.4
Bi₂O₂Br | 3.95 | 12.5 | 6.25 | P6₃/mmc | 2.85 | 2.7 | 9.2 | 0.82 | 5.48 | -1.30 (Br) | 2.5 | 24.5
Bi₂O₂Te | 4.08 | 13.3 | 6.65 | R3m | 0.92 | 0.9 | 5.5 | 0.95 | 6.75 | -3.25 (Te) | 0.9 | 35
Bi₂O₂I | 4.1 | 12.9 | 6.45 | P4/mmm | 2.1 | 2 | 8 | 0.78 | 5.9 | -1.15 (I) | 1.5 | 21
PbFBr | 4.22 | 12.6 | 6.3 | P4/nmm | 3.3 | 3.1 | 7.8 | 0.75 | 3.85 | -1.25 (Br) | 2.8 | 16.8
PbFI | 4.25 | 12.8 | 6.4 | P4/nmm | 2.95 | 2.8 | 7.5 | 0.72 | 3.9 | -1.10 (I) | 2.3 | 18
rs-BeO | 4.21 | - | - | Fm-3m | 10.6 | 9.8 | 8.3 | 0.95 | - | - | 0.5 | -
BiFeO₃ | 3.96 | 4.01 |  | R3c | 2.7 | 2.5 | 15.2 | 1.2 | - | - | 2 | 100
Bi₂O₂Te | 4.05 | 13.2 | 6.65 | R3m | 0.92 | 0.9 | 5.3 | 0.95 | - | - | 0.9 | 35
SnSe | 11.49 | 4.44 | 2.22 | Pnma | 0.9 | 0.8 | 7.5 | 0.75 | - | - | 2.8 | -